## Slot 5 - dose
WAFER ID | Platform |  | Reticle title | Slot | Wavelength | Wg length
5
No | Waveguide | Type | Chip | Propagation loss (dB/cm) | MSE | Date | Status | Comment | Further action
1 | Straight |  | 8 | 5.346929 | 0.03059289 | 2025-06-05
2 |  |  | 12 | 8.618903 | 0.06884285
3 |  |  | 16 | 8.163382 | 0.05193101 |  |  | wg5wg6 - fixed
4 |  |  | 33 | 4.795825 | 0.0336226
5 |  |  | 35 | 5.266589 | 0.01491691
6 |  |  | 37 | 8.401335 | 0.1340739
7 |  |  | 41 | 8.002845 | 0.03626859 |  |  | wg6-fixed
8 |  |  | 59 | 5.712141 | 0.02044052
9 |  |  | 61 | 5.701218 | 0.06799455
10 |  |  | 63 | 6.701668 | 0.04218195
11 |  |  | 67 | 6.620746 | 0.0758426 |  |  | wg6-fixed
12 |  |  | 84 | 5.573914 | 0.06022803 |  |  | wg1-fixed
13 |  |  | 88 | 6.479312 | 0.06512809
14 |  |  | 92 | 8.697515 | 0.1542771 |  |  | wg6-fixed
Dose (mJ) | Chip | Loss (dB/cm) | MSE
22 | 12 | 8.618903 | 0.06884285
| 16 | 8.163382 | 0.05193101
| 37 | 8.401335 | 0.1340739
| 41 | 8.002845 | 0.03626859
| AVERAGE | 8.296616
24 | 63 | 6.701668 | 0.04218195
| 67 | 6.620746 | 0.0758426
| 88 | 6.479312 | 0.06512809
| 92 | 8.697515 | 0.1542771
| AVERAGE | 7.12481
26 | 59 | 5.712141 | 0.02044052
| 61 | 5.701218 | 0.06799455
| 84 | 5.573914 | 0.06022803
| AVERAGE | 5.662424
28 | 8 | 5.346929 | 0.03059289
| 33 | 4.795825 | 0.0336226
| 35 | 5.266589 | 0.01491691
| AVERAGE | 5.136448

## Slot 7 - dose
WAFER ID | Platform |  | Reticle title | Slot | Wavelength | Wg length
7
No | Waveguide | Type | Chip | Propagation loss (dB/cm) | MSE | Date | Status | Comment | Further action
1 | Straight |  | 8 | 3.801698539 | 0.065715203
2 |  |  | 12 | 4.559494358 | 0.082247904
3 |  |  | 16 | 4.567604 | 0.03133323 |  |  | wg6-fixed
4 |  |  | 33 | 3.980432268 | 0.028292244
5 |  |  | 35 | 4.929388485 | 0.03434945
6 |  |  | 37 | 7.328772 | 0.1429516 |  |  | wg5-fixed
7 |  |  | 41 | 4.791819935 | 0.018803199
8 |  |  | 59 | 4.609606908 | 0.054239011
9 |  |  | 63 | 5.405202 | 0.01162101 |  |  | wg6-fixed
10 |  |  | 65 | 4.660205 | 0.06953911 |  |  | wg5-fixed
11 |  |  | 67 | 11.39991143 | 65.89821656 |  |  | wg5wg6-failed
12 |  |  | 84 | 13.16041895 | 103.2249708 |  |  | wg5wg6-failed
13 |  |  | 88 | 4.050785952 | 0.027279707
14 |  |  | 92 | 4.775952 | 0.00677317 |  |  | wg5wg6-fixed
Dose (mJ) | Chip | Loss (dB/cm) | MSE
22 | 12 | 4.559494358 | 0.082247904
| 16 | 4.567604 | 0.03133323
| 41 | 4.791819935 | 0.018803199
| AVERAGE | 4.63964
24 | 63 | 5.405202 | 0.01162101
| 65 | 4.660205 | 0.06953911
| 88 | 4.050785952 | 0.027279707
| 92 | 4.775952 | 0.00677317
| AVERAGE | 4.723036
26 | 59 | 4.609606908 | 0.054239011
84
| AVERAGE | 4.609606908
28 | 8 | 3.801698539 | 0.065715203
| 33 | 3.980432268 | 0.028292244
| 35 | 4.929388485 | 0.03434945
| AVERAGE | 4.237173

## Slot 11 - dose
WAFER ID | Platform |  | Reticle title | Slot | Wavelength | Wg length
7
No | Waveguide | Type | Chip | Propagation loss (dB/cm) | MSE | Date | Status | Comment | Further action
1 | Straight |  | 1 | 4.776162 | 2.444326 |  |  | wg4,wg6
2 |  |  | 33 | 4.905956 | 0.04575778
3 |  |  | 35 | 5.02551 | 0.02887959
4 |  |  | 37 | 5.672427 | 0.01316983
5 |  |  | 47 | 5.059424 | 0.02673183
6 |  |  | 54 | 4.521214 | 0.00784382
7 |  |  | 58 | 4.932193 | 0.02603451
8 |  |  | 76 | 5.144772 | 0.0185291
9 |  |  | 89 | 4.413339 | 0.01517155
10 |  |  | 95 | 11.42387 | 98.21441
11 |  |  | 100 | 5.67146 | 0.01940428
12
13
14
Dose (mJ) | Chip | Loss (dB/cm) | MSE
22 | 37 | 5.672427 | 0.01316983
| AVERAGE | 5.672427
24 | 54 | 4.521214 | 0.00784382
| 76 | 5.144772 | 0.0185291
| 89 | 4.413339 | 0.01517155
| AVERAGE | 4.693108
26 | 58 | 4.932193 | 0.02603451
| AVERAGE | 4.932193
28 | 1 | 4.776162 | 2.444326
| 33 | 4.905956 | 0.04575778
| 35 | 5.02551 | 0.02887959
| 47 | 5.059424 | 0.02673183
| AVERAGE | 4.941763

## Slot 12 - dose
WAFER ID | Platform |  | Reticle title | Slot | Wavelength | Wg length
7
No | Waveguide | Type | Chip | Propagation loss (dB/cm) | MSE | Date | Status | Comment | Further action
1 | Straight |  | 10 | 3.038656058 | 0.029479292
2 |  |  | 24 | 7.054580695 | 0.209108913
3 |  |  | 36 | 7.559376003 | 0.332702489
4 |  |  | 39 | 6.887879156 | 0.022577854
5 |  |  | 48 | 4.93155664 | 0.016351369
6 |  |  | 51 | 6.279269149 | 0.016077686
7 |  |  | 54 | 3.476816122 | 0.006000173
8 |  |  | 63 | 5.292308637 | 0.072220967
9 |  |  | 72 | 3.823943755 | 0.056732106
10 |  |  | 78 | 4.041006674 | 0.014557971
11
12
13
14
Dose (mJ) | Chip | Loss (dB/cm) | MSE
22 | 24 | 7.054580695 | 0.209108913
| 36 | 7.559376003 | 0.332702489
| 39 | 6.887879156 | 0.022577854
| AVERAGE | 7.167278618
24 | 51 | 6.279269149 | 0.016077686
| 54 | 3.476816122 | 0.006000173
| 63 | 5.292308637 | 0.072220967
| 78 | 4.041006674 | 0.014557971
| AVERAGE | 4.77235
26 | 72 | 3.823943755 | 0.056732106
| AVERAGE | 3.823943755
28 | 10 | 3.038656058 | 0.029479292
| 48 | 4.93155664 | 0.016351369
| AVERAGE | 3.985106349

## Slot 15 - dose
WAFER ID | Platform |  | Reticle title | Slot | Wavelength | Wg length
7
No | Waveguide | Type | Chip | Propagation loss (dB/cm) | MSE | Date | Status | Comment | Further action
1 | Straight |  | 10 | 3.542798179 | 0.0428601
2 |  |  | 24 | 7.425316657 | 0.057048755
3 |  |  | 36 | 10.70118095 | 0.888450839
4 |  |  | 39 | 7.203804327 | 0.06626441
5 |  |  | 45 | 3.277446173 | 0.015765017
6 |  |  | 48 | 6.193385307 | 0.000465079
7 |  |  | 51 | 7.786917187 | 0.008394457
8 |  |  | 54 | 6.292348225 | 0.005710118
9 |  |  | 63 | 7.275757576 | 0.059220969
10 |  |  | 72 | 4.177058789 | 0.001844966
11 |  |  | 78 | 5.26351116 | 0.011641517
12
13
14
Dose (mJ) | Chip | Loss (dB/cm) | MSE
22 | 24 | 7.425316657 | 0.057048755
| 39 | 7.203804327 | 0.06626441
| AVERAGE | 7.314560492
24 | 51 | 7.786917187 | 0.008394457
| 54 | 6.292348225 | 0.005710118
| 63 | 7.275757576 | 0.059220969
| 78 | 5.26351116 | 0.011641517
| AVERAGE | 6.654633537
26 | 72 | 4.177058789 | 0.001844966
| AVERAGE | 4.177058789
28 | 10 | 3.542798179 | 0.0428601
| 48 | 6.193385307 | 0.000465079
| AVERAGE | 4.868091743

## Slot 16 - dose
WAFER ID | Platform |  | Reticle title | Slot | Wavelength | Wg length
16
No | Waveguide | Type | Chip | Propagation loss (dB/cm) | MSE | Date | Status | Comment | Further action
1 | Straight |  | 8 | 4.17159 | 0.03780833 | 2025-06-05
2 |  |  | 12 | 3.990818 | 0.04939697 |  |  | wg5wg6-fixed
3 |  |  | 16 | 4.829062 | 0.06077959
4 |  |  | 33 | 4.412291 | 0.01937413
5 |  |  | 35 | 4.340806 | 0.04509519
6 |  |  | 37 | 5.09575 | 0.02870543
7 |  |  | 41 | 4.725051 | 0.01453489
8 |  |  | 59 | 4.860351 | 0.05301883
9 |  |  | 61 | 4.968221 | 0.01407093
10 |  |  | 63 | 4.824328 | 0.02104915
11 |  |  | 67 | 4.103837 | 0.01835103
12 |  |  | 84 | 4.015326 | 0.02571563
13 |  |  | 88 | 4.045167 | 0.01090153
14 |  |  | 92 | 5.100706 | 0.01790648
Dose (mJ) | Chip | Loss (dB/cm) | MSE
22 | 12 | 3.990818 | 0.04939697
| 16 | 4.17159 | 0.03780833
| 37 | 5.09575 | 0.02870543
| 41 | 4.725051 | 0.01453489
| AVERAGE | 4.495802
24 | 63 | 4.824328 | 0.02104915
| 67 | 4.103837 | 0.01835103
| 88 | 4.045167 | 0.01090153
| 92 | 5.100706 | 0.01790648
| AVERAGE | 4.51851
26 | 59 | 4.860351 | 0.05301883
| 61 | 4.968221 | 0.01407093
| 84 | 4.015326 | 0.02571563
| AVERAGE | 4.614633
28 | 8 | 4.17159 | 0.03780833
| 33 | 4.412291 | 0.01937413
| 35 | 4.340806 | 0.04509519
| AVERAGE | 4.308229

## Slot 9 - dose
WAFER ID | Platform |  | Reticle title | Slot | Wavelength | Wg length
16
No | Waveguide | Type | Chip | Propagation loss (dB/cm) | MSE | Date | Status | Comment | Further action
1 | Straight |  | 8 | 5.07458 | 0.07355371 | 2025-06-06
2 |  |  | 12 | 6.533517 | 0.1179493
3 |  |  | 16 | 6.467029 | 0.1446237
4 |  |  | 33 | 5.469951 | 0.03320971
5 |  |  | 35 | 8.188355 | 0.02538806 |  |  | wg4wg5 - fixed
6 |  |  | 37 | 8.25903 | 0.03231437 |  |  | wg5wg6-fixed
7 |  |  | 41 | 5.652721 | 0.01006924 |  |  | wg6-fixed
8 |  |  | 59 | 5.834152 | 0.04717357
9 |  |  | 61 | 6.307685 | 0.04026553
10 |  |  | 63 | 6.706073 | 0.02689771 |  |  | wg6-fixed
11 |  |  | 67 | 5.021939 | 0.008603172
12 |  |  | 84 | 5.487818 | 0.03171157
13 |  |  | 88 | 5.752025 | 0.025186
14 |  |  | 92 | 14.24289 | 1.176218 |  |  | NOT VALID
Dose (mJ) | Chip | Loss (dB/cm) | MSE
22 | 12 | 6.533517 | 0.1179493
| 16 | 6.467029 | 0.1446237
| 37 | 8.25903 | 0.03231437
| 41 | 5.652721 | 0.01006924
| AVERAGE | 6.728074
24 | 63 | 6.706073 | 0.02689771
| 67 | 5.021939 | 0.008603172
| 88 | 5.752025 | 0.025186
| AVERAGE | 5.826679
26 | 59 | 5.834152 | 0.04717357
| 61 | 6.307685 | 0.04026553
| 84 | 5.487818 | 0.03171157
| AVERAGE | 5.876552
28 | 8 | 5.07458 | 0.07355371
| 33 | 5.469951 | 0.03320971
| 35 | 8.188355 | 0.02538806
| AVERAGE | 6.244295

## SUMMARY - LOSS
Different reticle , 698
SLOT | 5 |  |  | 7 |  |  | 9 |  |  | 11 |  |  | 16 |  |  | 12 |  |  | 15
Dose (mJ) | Chip | Loss (dB/cm) | MSE | Chip | Loss (dB/cm) | MSE | Chip | Loss (dB/cm) | MSE | Chip | Loss (dB/cm) | MSE | Chip | Loss (dB/cm) | MSE | Chip | Loss (dB/cm) | MSE | Chip | Loss (dB/cm) | MSE
22 | 12 | 8.618903 | 0.06884285 | 12 | 4.559494358 | 0.082247904 | 12 | 6.533517 | 0.1179493 | 37 | 5.672427 | 0.01316983 | 12 | 3.990818 | 0.04939697 | 24 | 7.054580695 | 0.209108913 | 24 | 7.425316657 | 0.057048755
| 16 | 8.163382 | 0.05193101 | 16 | 4.567604 | 0.03133323 | 16 | 6.467029 | 0.1446237 | - | - | - | 16 | 4.17159 | 0.03780833 | 36 | 7.559376003 | 0.332702489 | - | - | -
| 37 | 8.401335 | 0.1340739 | - | - | - | 37 | 8.25903 | 0.03231437 | - | - | - | 37 | 5.09575 | 0.02870543 | - | - | - | - | - | -
| 41 | 8.002845 | 0.03626859 | 41 | 4.791819935 | 0.018803199 | 41 | 5.652721 | 0.01006924 | - | - | - | 41 | 4.725051 | 0.01453489 | 39 | 6.887879156 | 0.022577854 | 39 | 7.203804327 | 0.06626441
| AVERAGE | 8.296616 |  | AVERAGE | 4.63964 |  | AVERAGE | 6.728074 |  | AVERAGE | 5.672427 |  | AVERAGE | 4.495802 |  | AVERAGE | 7.167278618 |  | AVERAGE | 7.425316657
24 | 63 | 6.701668 | 0.04218195 | 63 | 5.405202 | 0.01162101 | 63 | 6.706073 | 0.02689771 | 54 | 4.521214 | 0.00784382 | 63 | 4.824328 | 0.02104915 | 51 | 6.279269149 | 0.016077686 | 51 | 7.786917187 | 0.008394457
| 67 | 6.620746 | 0.0758426 | 65 | 4.660205 | 0.06953911 | 67 | 5.021939 | 0.008603172 | 76 | 5.144772 | 0.0185291 | 67 | 4.103837 | 0.01835103 | 54 | 3.476816122 | 0.006000173 | 54 | 6.292348225 | 0.005710118
| 88 | 6.479312 | 0.06512809 | 88 | 4.050785952 | 0.027279707 | 88 | 5.752025 | 0.025186 | 89 | 4.413339 | 0.01517155 | 88 | 4.045167 | 0.01090153 | 63 | 5.292308637 | 0.072220967 | 63 | 7.275757576 | 0.059220969
| 92 | 8.697515 | 0.1542771 | 92 | 4.775952 | 0.00677317 |  |  |  | - | - | - | 92 | 5.100706 | 0.01790648 | 78 | 4.041006674 | 0.014557971 | 78 | 5.26351116 | 0.011641517
| AVERAGE | 7.12481 |  | AVERAGE | 4.723036 |  | AVERAGE | 5.826679 |  | AVERAGE | 4.693108 |  | AVERAGE | 4.51851 |  | AVERAGE | 4.77235 |  | AVERAGE | 6.654633537
26 | 59 | 5.712141 | 0.02044052 | 59 | 4.609606908 | 0.054239011 | 59 | 5.834152 | 0.04717357 | 58 | 4.932193 | 0.02603451 | 59 | 4.860351 | 0.05301883 | 72 | 3.823943755 | 0.056732106 | 72 | 4.177058789 | 0.001844966
| 61 | 5.701218 | 0.06799455 | - | - | - | 61 | 6.307685 | 0.04026553 | - | - | - | 61 | 4.968221 | 0.01407093 | - | - | - | - | - | -
| 84 | 5.573914 | 0.06022803 | - | - | - | 84 | 5.487818 | 0.03171157 | - | - | - | 84 | 4.015326 | 0.02571563 | - | - | - | - | - | -
| AVERAGE | 5.662424 |  | AVERAGE | 4.609606908 |  | AVERAGE | 5.876552 |  | AVERAGE | 4.932193 |  | AVERAGE | 4.614633 |  | AVERAGE | 3.823943755 |  | AVERAGE | 4.177058789
28 | 8 | 5.346929 | 0.03059289 | 8 | 3.801698539 | 0.065715203 | 8 | 5.07458 | 0.07355371 | 1 | 4.776162 | 2.444326 | 8 | 4.17159 | 0.03780833 | 10 | 3.038656058 | 0.029479292 | 10 | 3.542798179 | 0.0428601
| 33 | 4.795825 | 0.0336226 | 33 | 3.980432268 | 0.028292244 | 33 | 5.469951 | 0.03320971 | 33 | 4.905956 | 0.04575778 | 33 | 4.412291 | 0.01937413 | 48 | 4.93155664 | 0.016351369 | 48 | 6.193385307 | 0.000465079
| 35 | 5.266589 | 0.01491691 | 35 | 4.929388485 | 0.03434945 | 35 | 8.188355 | 0.02538806 | 35 | 5.02551 | 0.02887959 | 35 | 4.340806 | 0.04509519 | - | - | - | - | - | -
| - | - | - | - | - | - |  |  |  | 47 | 5.059424 | 0.02673183 | - | - | - | - | - | - | - | - | -
| AVERAGE | 5.136448 |  | AVERAGE | 4.237173 |  | AVERAGE | 6.244295 |  | AVERAGE | 4.941763 |  | AVERAGE | 4.308229 |  | AVERAGE | 3.985106349 |  | AVERAGE | 4.868091743

## WAFERMAP - Dose Study _slots
SLOT 5 | [19 empty] | SLOT 5
|  |  | 0 | 1 | 2 | 3 | 4 | 5 | 6 | 7 | 8 | 9 | 10 | 11 | 12 | 13 | 14 | [5 empty] | 0 | 1 | 2 | 3 | 4 | 5 | 6 | 7 | 8 | 9 | 10 | 11 | 12 | 13 | 14
|  |  | -7 | -6 | -5 | -4 | -3 | -2 | -1 | 0 | 1 | 2 | 3 | 4 | 5 | 6 | 7 | [5 empty] | -7 | -6 | -5 | -4 | -3 | -2 | -1 | 0 | 1 | 2 | 3 | 4 | 5 | 6 | 7
| 10 | 5 | [18 empty] | 10 | 5
| 9 | 4 | [6 empty] | 1 | 2 | 3 | 4 | [8 empty] | 9 | 4
| 8 | 3 |  |  |  |  | 8 | 9 | 10 | 11 | 12 | 13 | 14 | 15 | 16 | [5 empty] | 8 | 3 |  |  |  |  | 5.346929 |  |  |  | 8.618903 |  |  |  | 8.163382
| 7 | 2 |  |  |  | 19 | 20 | 21 | 22 | 23 | 24 | 25 | 26 | 27 | 28 |  |  |  | 22mJ |  | 7 | 2 | [15 empty] | 22mJ
| 6 | 1 |  |  |  | 32 | 33 | 34 | 35 | 36 | 37 | 38 | 39 | 40 | 41 |  |  |  | 24mJ |  | 6 | 1 |  |  |  |  | 4.795825 |  | 5.266589 |  | 8.401335 |  |  |  | 8.002845 |  |  | 24mJ
| 5 | 0 |  |  |  | 45 | 46 | 47 | 48 | 49 | 50 | 51 | 52 | 53 | 54 |  |  |  | 26mJ |  | 5 | 0 | [15 empty] | 26mJ
| 4 | -1 |  |  |  | 58 | 59 | 60 | 61 | 62 | 63 | 64 | 65 | 66 | 67 |  |  |  | 28mJ |  | 4 | -1 |  |  |  |  | 5.712141 |  | 5.701218 |  | 6.701668 |  |  |  | 6.620746 |  |  | 28mJ
| 3 | -2 |  |  |  | 71 | 72 | 73 | 74 | 75 | 76 | 77 | 78 | 79 | 80 |  |  |  | CENTRE |  | 3 | -2 | [15 empty] | CENTRE
| 2 | -3 |  |  |  |  | 84 | 85 | 86 | 87 | 88 | 89 | 90 | 91 | 92 |  |  | M | MEASURED |  | 2 | -3 |  |  |  |  | 5.573914 |  |  |  | 6.479312 |  |  |  | 8.697515
| 1 | -4 | [6 empty] | 95 | 96 | 97 | 98 | [8 empty] | 1 | -4
| 0 | -5 | [18 empty] | 0 | -5
SLOT 7 | [19 empty] | SLOT 7
|  |  | 0 | 1 | 2 | 3 | 4 | 5 | 6 | 7 | 8 | 9 | 10 | 11 | 12 | 13 | 14 | [5 empty] | 0 | 1 | 2 | 3 | 4 | 5 | 6 | 7 | 8 | 9 | 10 | 11 | 12 | 13 | 14
|  |  | -7 | -6 | -5 | -4 | -3 | -2 | -1 | 0 | 1 | 2 | 3 | 4 | 5 | 6 | 7 | [5 empty] | -7 | -6 | -5 | -4 | -3 | -2 | -1 | 0 | 1 | 2 | 3 | 4 | 5 | 6 | 7
| 10 | 5 | [18 empty] | 10 | 5
| 9 | 4 | [6 empty] | 1 | 2 | 3 | 4 | [8 empty] | 9 | 4
| 8 | 3 |  |  |  |  | 8 | 9 | 10 | 11 | 12 | 13 | 14 | 15 | 16 | [5 empty] | 8 | 3 |  |  |  |  | 3.801698539 |  |  |  | 4.559494358 |  |  |  | 4.567604
| 7 | 2 |  |  |  | 19 | 20 | 21 | 22 | 23 | 24 | 25 | 26 | 27 | 28 |  |  |  | 22mJ |  | 7 | 2 | [15 empty] | 22mJ
| 6 | 1 |  |  |  | 32 | 33 | 34 | 35 | 36 | 37 | 38 | 39 | 40 | 41 |  |  |  | 24mJ |  | 6 | 1 |  |  |  |  | 3.980432268 |  | 4.929388485 | [5 empty] | 4.791819935 |  |  | 24mJ
| 5 | 0 |  |  |  | 45 | 46 | 47 | 48 | 49 | 50 | 51 | 52 | 53 | 54 |  |  |  | 26mJ |  | 5 | 0 | [15 empty] | 26mJ
| 4 | -1 |  |  |  | 58 | 59 | 60 | 61 | 62 | 63 | 64 | 65 | 66 | 67 |  |  |  | 28mJ |  | 4 | -1 |  |  |  |  | 4.609606908 |  |  |  | 5.405202 |  | 4.660205 |  |  |  |  | 28mJ
| 3 | -2 |  |  |  | 71 | 72 | 73 | 74 | 75 | 76 | 77 | 78 | 79 | 80 |  |  |  | CENTRE |  | 3 | -2 | [15 empty] | CENTRE
| 2 | -3 |  |  |  |  | 84 | 85 | 86 | 87 | 88 | 89 | 90 | 91 | 92 |  |  | M | MEASURED |  | 2 | -3 | [8 empty] | 4.050785952 |  |  |  | 4.775952
| 1 | -4 | [6 empty] | 95 | 96 | 97 | 98 | [8 empty] | 1 | -4
| 0 | -5 | [18 empty] | 0 | -5
SLOT 11 | [19 empty] | SLOT 11
|  |  | 0 | 1 | 2 | 3 | 4 | 5 | 6 | 7 | 8 | 9 | 10 | 11 | 12 | 13 | 14 | [5 empty] | 0 | 1 | 2 | 3 | 4 | 5 | 6 | 7 | 8 | 9 | 10 | 11 | 12 | 13 | 14
|  |  | -7 | -6 | -5 | -4 | -3 | -2 | -1 | 0 | 1 | 2 | 3 | 4 | 5 | 6 | 7 | [5 empty] | -7 | -6 | -5 | -4 | -3 | -2 | -1 | 0 | 1 | 2 | 3 | 4 | 5 | 6 | 7
| 10 | 5 | [18 empty] | 10 | 5
| 9 | 4 | [6 empty] | 1 | 2 | 3 | 4 | [8 empty] | 9 | 4 | [6 empty] | 4.776162
| 8 | 3 |  |  |  |  | 8 | 9 | 10 | 11 | 12 | 13 | 14 | 15 | 16 | [5 empty] | 8 | 3
| 7 | 2 |  |  |  | 19 | 20 | 21 | 22 | 23 | 24 | 25 | 26 | 27 | 28 |  |  |  | 22mJ |  | 7 | 2 | [15 empty] | 22mJ
| 6 | 1 |  |  |  | 32 | 33 | 34 | 35 | 36 | 37 | 38 | 39 | 40 | 41 |  |  |  | 24mJ |  | 6 | 1 |  |  |  |  | 4.905956 |  | 5.02551 |  | 5.672427 | [6 empty] | 24mJ
| 5 | 0 |  |  |  | 45 | 46 | 47 | 48 | 49 | 50 | 51 | 52 | 53 | 54 |  |  |  | 26mJ |  | 5 | 0 | [5 empty] | 5.059424 | [6 empty] | 4.521214 |  |  | 26mJ
| 4 | -1 |  |  |  | 58 | 59 | 60 | 61 | 62 | 63 | 64 | 65 | 66 | 67 |  |  |  | 28mJ |  | 4 | -1 |  |  |  | 4.932193 | [11 empty] | 28mJ
| 3 | -2 |  |  |  | 71 | 72 | 73 | 74 | 75 | 76 | 77 | 78 | 79 | 80 |  |  |  | CENTRE |  | 3 | -2 | [8 empty] | 5.144772 | [6 empty] | CENTRE
| 2 | -3 |  |  |  |  | 84 | 85 | 86 | 87 | 88 | 89 | 90 | 91 | 92 |  |  | M | MEASURED |  | 2 | -3 | [9 empty] | 4.413339
| 1 | -4 | [6 empty] | 95 | 96 | 97 | 98 | 99 | 100 | [6 empty] | 1 | -4
| 0 | -5 | [18 empty] | 0 | -5
SLOT 12 | [19 empty] | SLOT 12
|  |  | 0 | 1 | 2 | 3 | 4 | 5 | 6 | 7 | 8 | 9 | 10 | 11 | 12 | 13 | 14 | [5 empty] | 0 | 1 | 2 | 3 | 4 | 5 | 6 | 7 | 8 | 9 | 10 | 11 | 12 | 13 | 14
|  |  | -7 | -6 | -5 | -4 | -3 | -2 | -1 | 0 | 1 | 2 | 3 | 4 | 5 | 6 | 7 | [5 empty] | -7 | -6 | -5 | -4 | -3 | -2 | -1 | 0 | 1 | 2 | 3 | 4 | 5 | 6 | 7
| 10 | 5 | [18 empty] | 10 | 5
| 9 | 4 | [6 empty] | 1 | 2 | 3 | 4 | [8 empty] | 9 | 4
| 8 | 3 |  |  |  |  | 8 | 9 | 10 | 11 | 12 | 13 | 14 | 15 | 16 | [5 empty] | 8 | 3 | [6 empty] | 3.038656058
| 7 | 2 |  |  |  | 19 | 20 | 21 | 22 | 23 | 24 | 25 | 26 | 27 | 28 |  |  |  | 22mJ |  | 7 | 2 | [8 empty] | 7.054580695 | [6 empty] | 22mJ
| 6 | 1 |  |  |  | 32 | 33 | 34 | 35 | 36 | 37 | 38 | 39 | 40 | 41 |  |  |  | 24mJ |  | 6 | 1 | [7 empty] | 7.559376003 |  |  | 6.887879156 |  |  |  |  | 24mJ
| 5 | 0 |  |  |  | 45 | 46 | 47 | 48 | 49 | 50 | 51 | 52 | 53 | 54 |  |  |  | 26mJ |  | 5 | 0 | [6 empty] | 4.93155664 |  |  | 6.279269149 |  |  | 3.476816122 |  |  | 26mJ
| 4 | -1 |  |  |  | 58 | 59 | 60 | 61 | 62 | 63 | 64 | 65 | 66 | 67 |  |  |  | 28mJ |  | 4 | -1 | [8 empty] | 5.292308637 | [6 empty] | 28mJ
| 3 | -2 |  |  |  | 71 | 72 | 73 | 74 | 75 | 76 | 77 | 78 | 79 | 80 |  |  |  | CENTRE |  | 3 | -2 |  |  |  |  | 3.823943755 | [5 empty] | 4.041006674 |  |  |  |  | CENTRE
| 2 | -3 |  |  |  |  | 84 | 85 | 86 | 87 | 88 | 89 | 90 | 91 | 92 |  |  | M | MEASURED |  | 2 | -3
| 1 | -4 | [6 empty] | 95 | 96 | 97 | 98 | 99 | 100 | [6 empty] | 1 | -4
| 0 | -5 | [18 empty] | 0 | -5
SLOT 15 | [19 empty] | SLOT 15
|  |  | 0 | 1 | 2 | 3 | 4 | 5 | 6 | 7 | 8 | 9 | 10 | 11 | 12 | 13 | 14 | [5 empty] | 0 | 1 | 2 | 3 | 4 | 5 | 6 | 7 | 8 | 9 | 10 | 11 | 12 | 13 | 14
|  |  | -7 | -6 | -5 | -4 | -3 | -2 | -1 | 0 | 1 | 2 | 3 | 4 | 5 | 6 | 7 | [5 empty] | -7 | -6 | -5 | -4 | -3 | -2 | -1 | 0 | 1 | 2 | 3 | 4 | 5 | 6 | 7
| 10 | 5 | [18 empty] | 10 | 5
| 9 | 4 | [6 empty] | 1 | 2 | 3 | 4 | [8 empty] | 9 | 4
| 8 | 3 |  |  |  |  | 8 | 9 | 10 | 11 | 12 | 13 | 14 | 15 | 16 | [5 empty] | 8 | 3 | [6 empty] | 3.542798179
| 7 | 2 |  |  |  | 19 | 20 | 21 | 22 | 23 | 24 | 25 | 26 | 27 | 28 |  |  |  | 22mJ |  | 7 | 2 | [8 empty] | 7.425316657 | [6 empty] | 22mJ
| 6 | 1 |  |  |  | 32 | 33 | 34 | 35 | 36 | 37 | 38 | 39 | 40 | 41 |  |  |  | 24mJ |  | 6 | 1 | [10 empty] | 7.203804327 |  |  |  |  | 24mJ
| 5 | 0 |  |  |  | 45 | 46 | 47 | 48 | 49 | 50 | 51 | 52 | 53 | 54 |  |  |  | 26mJ |  | 5 | 0 |  |  |  | 3.277446173 |  |  | 6.193385307 |  |  | 7.786917187 |  |  | 6.292348225 |  |  | 26mJ
| 4 | -1 |  |  |  | 58 | 59 | 60 | 61 | 62 | 63 | 64 | 65 | 66 | 67 |  |  |  | 28mJ |  | 4 | -1 | [8 empty] | 7.275757576 | [6 empty] | 28mJ
| 3 | -2 |  |  |  | 71 | 72 | 73 | 74 | 75 | 76 | 77 | 78 | 79 | 80 |  |  |  | CENTRE |  | 3 | -2 |  |  |  |  | 4.177058789 | [5 empty] | 5.26351116 |  |  |  |  | CENTRE
| 2 | -3 |  |  |  |  | 84 | 85 | 86 | 87 | 88 | 89 | 90 | 91 | 92 |  |  | M | MEASURED |  | 2 | -3
| 1 | -4 | [6 empty] | 95 | 96 | 97 | 98 | 99 | 100 | [6 empty] | 1 | -4
| 0 | -5 | [18 empty] | 0 | -5
SLOT 16 | [19 empty] | SLOT 16
|  |  | 0 | 1 | 2 | 3 | 4 | 5 | 6 | 7 | 8 | 9 | 10 | 11 | 12 | 13 | 14 | [5 empty] | 0 | 1 | 2 | 3 | 4 | 5 | 6 | 7 | 8 | 9 | 10 | 11 | 12 | 13 | 14
|  |  | -7 | -6 | -5 | -4 | -3 | -2 | -1 | 0 | 1 | 2 | 3 | 4 | 5 | 6 | 7 | [5 empty] | -7 | -6 | -5 | -4 | -3 | -2 | -1 | 0 | 1 | 2 | 3 | 4 | 5 | 6 | 7
| 10 | 5 | [18 empty] | 10 | 5
| 9 | 4 | [6 empty] | 1 | 2 | 3 | 4 | [8 empty] | 9 | 4
| 8 | 3 |  |  |  |  | 8 | 9 | 10 | 11 | 12 | 13 | 14 | 15 | 16 | [5 empty] | 8 | 3 |  |  |  |  | 4.17159 |  |  |  | 3.990818 |  |  |  | 4.17159
| 7 | 2 |  |  |  | 19 | 20 | 21 | 22 | 23 | 24 | 25 | 26 | 27 | 28 |  |  |  | 22mJ |  | 7 | 2 | [15 empty] | 22mJ
| 6 | 1 |  |  |  | 32 | 33 | 34 | 35 | 36 | 37 | 38 | 39 | 40 | 41 |  |  |  | 24mJ |  | 6 | 1 |  |  |  |  | 4.412291 |  | 4.340806 |  | 5.09575 |  |  |  | 4.725051 |  |  | 24mJ
| 5 | 0 |  |  |  | 45 | 46 | 47 | 48 | 49 | 50 | 51 | 52 | 53 | 54 |  |  |  | 26mJ |  | 5 | 0 | [15 empty] | 26mJ
| 4 | -1 |  |  |  | 58 | 59 | 60 | 61 | 62 | 63 | 64 | 65 | 66 | 67 |  |  |  | 28mJ |  | 4 | -1 |  |  |  |  | 4.860351 |  | 4.968221 |  | 4.824328 |  |  |  | 4.103837 |  |  | 28mJ
| 3 | -2 |  |  |  | 71 | 72 | 73 | 74 | 75 | 76 | 77 | 78 | 79 | 80 |  |  |  | CENTRE |  | 3 | -2 | [15 empty] | CENTRE
| 2 | -3 |  |  |  |  | 84 | 85 | 86 | 87 | 88 | 89 | 90 | 91 | 92 |  |  | M | MEASURED |  | 2 | -3 |  |  |  |  | 4.015326 |  |  |  | 4.045167 |  |  |  | 5.100706
| 1 | -4 | [6 empty] | 95 | 96 | 97 | 98 | [8 empty] | 1 | -4
| 0 | -5 | [18 empty] | 0 | -5
SLOT 9 | [19 empty] | SLOT 9
|  |  | 0 | 1 | 2 | 3 | 4 | 5 | 6 | 7 | 8 | 9 | 10 | 11 | 12 | 13 | 14 | [5 empty] | 0 | 1 | 2 | 3 | 4 | 5 | 6 | 7 | 8 | 9 | 10 | 11 | 12 | 13 | 14
|  |  | -7 | -6 | -5 | -4 | -3 | -2 | -1 | 0 | 1 | 2 | 3 | 4 | 5 | 6 | 7 | [5 empty] | -7 | -6 | -5 | -4 | -3 | -2 | -1 | 0 | 1 | 2 | 3 | 4 | 5 | 6 | 7
| 10 | 5 | [18 empty] | 10 | 5
| 9 | 4 | [6 empty] | 1 | 2 | 3 | 4 | [8 empty] | 9 | 4
| 8 | 3 |  |  |  |  | 8 | 9 | 10 | 11 | 12 | 13 | 14 | 15 | 16 | [5 empty] | 8 | 3 |  |  |  |  | 5.07458 |  |  |  | 6.533517 |  |  |  | 6.467029
| 7 | 2 |  |  |  | 19 | 20 | 21 | 22 | 23 | 24 | 25 | 26 | 27 | 28 |  |  |  | 22mJ |  | 7 | 2 | [15 empty] | 22mJ
| 6 | 1 |  |  |  | 32 | 33 | 34 | 35 | 36 | 37 | 38 | 39 | 40 | 41 |  |  |  | 24mJ |  | 6 | 1 |  |  |  |  | 5.469951 |  | 8.188355 |  | 8.25903 |  |  |  | 5.652721 |  |  | 24mJ
| 5 | 0 |  |  |  | 45 | 46 | 47 | 48 | 49 | 50 | 51 | 52 | 53 | 54 |  |  |  | 26mJ |  | 5 | 0 | [15 empty] | 26mJ
| 4 | -1 |  |  |  | 58 | 59 | 60 | 61 | 62 | 63 | 64 | 65 | 66 | 67 |  |  |  | 28mJ |  | 4 | -1 |  |  |  |  | 5.834152 |  | 6.307685 |  | 6.706073 |  |  |  | 5.021939 |  |  | 28mJ
| 3 | -2 |  |  |  | 71 | 72 | 73 | 74 | 75 | 76 | 77 | 78 | 79 | 80 |  |  |  | CENTRE |  | 3 | -2 | [15 empty] | CENTRE
| 2 | -3 |  |  |  |  | 84 | 85 | 86 | 87 | 88 | 89 | 90 | 91 | 92 |  |  | M | MEASURED |  | 2 | -3 |  |  |  |  | 5.487818 |  |  |  | 5.752025
| 1 | -4 | [6 empty] | 95 | 96 | 97 | 98 | [8 empty] | 1 | -4
| 0 | -5 | [18 empty] | 0 | -5

## Wafermap - Dose Study -referenc
[16 empty] | MPW40slot1 |  |  | SLOT 1 |  | RIB WGs
|  |  | 1 | 2 | 3 | 4 | 5 | 6 | 7 | [27 empty] | 1 | 2 | 3 | 4 | 5 | 6 | 7
| 8 | 9 | 10 | 11 | 12 | 13 | 14 | 15 | 16 | 17 | 18 | [23 empty] | 8 | 9 | 10 | 11 | 12 | 13 | 14 | 15 | 16 | 17 | 18
19 | 20 | 21 | 22 | 23 | 24 | 25 | 26 | 27 | 28 | 29 | 30 | 31 | [21 empty] | 19 | 20 | 21 | 22 | 23 | 24 | 25 | 26 | 27 | 28 | 29 | 30 | 31
32 | 33 | 34 | 35 | 36 | 37 | 38 | 39 | 40 | 41 | 42 | 43 | 44 | [21 empty] | 32 | 33 | 34 | 35 | 36 | 37 | 38 | 39 | 40 | 41 | 42 | 43 | 44
45 | 46 | 47 | 48 | 49 | 50 | 51 | 52 | 53 | 54 | 55 | 56 | 57 | [21 empty] | 45 | 46 | 47 | 48 | 49 | 50 | 51 | 52 | 53 | 54 | 55 | 56 | 57
58 | 59 | 60 | 61 | 62 | 63 | 64 | 65 | 66 | 67 | 68 | 69 | 70 | [21 empty] | 58 | 59 | 60 | 61 | 62 | 63 | 64 | 65 | 66 | 67 | 68 | 69 | 70
71 | 72 | 73 | 74 | 75 | 76 | 77 | 78 | 79 | 80 | 81 | 82 | 83 | [21 empty] | 71 | 72 | 73 | 74 | 75 | 76 | 77 | 78 | 79 | 80 | 81 | 82 | 83
| 84 | 85 | 86 | 87 | 88 | 89 | 90 | 91 | 92 | 93 | 94 | [23 empty] | 84 | 85 | 86 | 87 | 88 | 89 | 90 | 91 | 92 | 93 | 94
|  |  | 95 | 96 | 97 | 98 | 99 | 100 | 101 | [27 empty] | 95 | 96 | 97 | 98 | 99 | 100 | 101
|  |  | 0 | 1 | 2 | 3 | 4 | 5 | 6 | 7 | 8 | 9 | 10 | 11 | 12 | 13 | 14 |  |  | 0 | 1 | 2 | 3 | 4 | 5 | 6 | 7 | 8 | 9 | 10 | 11 | 12 | 13 | 14 | [9 empty] | 0 | 1 | 2 | 3 | 4 | 5 | 6 | 7 | 8 | 9 | 10 | 11 | 12 | 13 | 14 |  |  | 0 | 1 | 2 | 3 | 4 | 5 | 6 | 7 | 8 | 9 | 10 | 11 | 12 | 13 | 14 |  |  |  |  | 0 | 1 | 2 | 3 | 4 | 5 | 6 | 7 | 8 | 9 | 10 | 11 | 12 | 13 | 14
|  |  | -7 | -6 | -5 | -4 | -3 | -2 | -1 | 0 | 1 | 2 | 3 | 4 | 5 | 6 | 7 |  |  | -7 | -6 | -5 | -4 | -3 | -2 | -1 | 0 | 1 | 2 | 3 | 4 | 5 | 6 | 7 | [9 empty] | -7 | -6 | -5 | -4 | -3 | -2 | -1 | 0 | 1 | 2 | 3 | 4 | 5 | 6 | 7 |  |  | -7 | -6 | -5 | -4 | -3 | -2 | -1 | 0 | 1 | 2 | 3 | 4 | 5 | 6 | 7 |  |  |  |  | -7 | -6 | -5 | -4 | -3 | -2 | -1 | 0 | 1 | 2 | 3 | 4 | 5 | 6 | 7
| 10 | 5 | [15 empty] | 10 | 5 | [22 empty] | 10 | 5 | [15 empty] | 10 | 5 | [17 empty] | 10 | 5
| 9 | 4 |  |  |  |  | 1 | 2 | 3 | 4 | 5 | 6 | 7 |  |  |  |  | 9 | 4 | [22 empty] | 9 | 4 | [15 empty] | 9 | 4 | [7 empty] | 1 | 2 | 3 | 4 | 5 | 6 | 7 |  |  |  | 9 | 4 | [7 empty] | 1 | 2 | 3 | 4
| 8 | 3 |  |  | 8 | 9 | 10 | 11 | 12 | 13 | 14 | 15 | 16 | 17 | 18 |  |  | 8 | 3 | [22 empty] | 8 | 3 | [15 empty] | 8 | 3 | [5 empty] | 8 | 9 | 10 | 11 | 12 | 13 | 14 | 15 | 16 | 17 | 18 |  | 8 | 3 | [5 empty] | 8 | 9 | 10 | 11 | 12 | 13 | 14 | 15
| 7 | 2 |  | 19 | 20 | 21 | 22 | 23 | 24 | 25 | 26 | 27 | 28 | 29 | 30 | 31 |  | 7 | 2 | [18 empty] | 14mJ |  |  |  | 7 | 2 | [15 empty] | 7 | 2 |  |  |  |  | 19 | 20 | 21 | 22 | 23 | 24 | 25 | 26 | 27 | 28 | 29 | 30 | 31 | 7 | 2 |  |  |  |  | 19 | 20 | 21 | 22 | 23 | 24 | 25 | 26 | 27 | 28
| 6 | 1 |  | 32 | 33 | 34 | 35 | 36 | 37 | 38 | 39 | 40 | 41 | 42 | 43 | 44 |  | 6 | 1 | [18 empty] | 17mJ |  |  |  | 6 | 1 | [15 empty] | 6 | 1 |  |  |  |  | 32 | 33 | 34 | 35 | 36 | 37 | 38 | 39 | 40 | 41 | 42 | 43 | 44 | 6 | 1 |  |  |  |  | 32 | 33 | 34 | 35 | 36 | 37 | 38 | 39 | 40 | 41
| 5 | 0 |  | 45 | 46 | 47 | 48 | 49 | 50 | 51 | 52 | 53 | 54 | 55 | 56 | 57 |  | 5 | 0 |  |  |  |  | 48 | 49 | 50 | X | [10 empty] | 20mJ |  |  |  | 5 | 0 | [9 empty] | X | 49 | 50 |  |  |  | 5 | 0 |  |  |  |  | 45 | 46 | 47 | 48 | 49 | 50 | 51 | 52 | 53 | 54 |  |  |  | 5 | 0 |  |  |  |  | 45 | 46 | 47 | 48 | 49 | 50 | 51 | 52 | 53 | 54
| 4 | -1 |  | 58 | 59 | 60 | 61 | 62 | 63 | 64 | 65 | 66 | 67 | 68 | 69 | 70 |  | 4 | -1 | [18 empty] | 23mJ |  |  |  | 4 | -1 | [15 empty] | 4 | -1 |  |  |  |  | 58 | 59 | 60 | 61 | 62 | 63 | 64 | 65 | 66 | 67 | 68 | 69 | 70 | 4 | -1 |  |  |  |  | 58 | 59 | 60 | 61 | 62 | 63 | 64 | 65 | 66 | 67
| 3 | -2 |  | 71 | 72 | 73 | 74 | 75 | 76 | 77 | 78 | 79 | 80 | 81 | 82 | 83 |  | 3 | -2 | [22 empty] | 3 | -2 | [15 empty] | 3 | -2 |  |  |  |  | 71 | 72 | 73 | 74 | 75 | 76 | 77 | 78 | 79 | 80 | 81 | 82 | 83 | 3 | -2 |  |  |  |  | 71 | 72 | 73 | 74 | 75 | 76 | 77 | 78 | 79 | 80
| 2 | -3 |  |  | 84 | 85 | 86 | 87 | 88 | 89 | 90 | 91 | 92 | 93 | 94 |  |  | 2 | -3 | [22 empty] | 2 | -3 | [15 empty] | 2 | -3 | [5 empty] | 84 | 85 | 86 | 87 | 88 | 89 | 90 | 91 | 92 | 93 | 94 |  | 2 | -3 | [5 empty] | 84 | 85 | 86 | 87 | 88 | 89 | 90 | 91
| 1 | -4 |  |  |  |  | 95 | 96 | 97 | 98 | 99 | 100 | 101 |  |  |  |  | 1 | -4 | [22 empty] | 1 | -4 | [15 empty] | 1 | -4 | [7 empty] | 95 | 96 | 97 | 98 | 99 | 100 | 101 |  |  |  | 1 | -4 | [7 empty] | 95 | 96 | 97 | 98
| 0 | -5 | [15 empty] | 0 | -5 | [22 empty] | 0 | -5 | [15 empty] | 0 | -5 | [17 empty] | 0 | -5
14mJ
17mJ
20mJ
23mJ

## MPW41 NEW- WaferMap Loss
|  |  | REFERENCE | [17 empty] | SLOT 7 - Avg. Loss = 4.39 dB/cm | [17 empty] | SLOT 11 - Avg. Loss = 5.04 dB/cm | [17 empty] | SLOT 12 - Avg. Loss = 4.72 dB/cm | [17 empty] | SLOT 15 - Avg. Loss = 4.97 dB/cm
|  |  | Columns | [17 empty] | Columns | [17 empty] | Columns | [17 empty] | Columns | [17 empty] | Columns
|  |  | 0 | 1 | 2 | 3 | 4 | 5 | 6 | 7 | 8 | 9 | 10 | 11 | 12 | 13 | 14 |  |  |  | 0 | 1 | 2 | 3 | 4 | 5 | 6 | 7 | 8 | 9 | 10 | 11 | 12 | 13 | 14 |  |  |  | 0 | 1 | 2 | 3 | 4 | 5 | 6 | 7 | 8 | 9 | 10 | 11 | 12 | 13 | 14 |  |  |  | 0 | 1 | 2 | 3 | 4 | 5 | 6 | 7 | 8 | 9 | 10 | 11 | 12 | 13 | 14 |  |  |  | 0 | 1 | 2 | 3 | 4 | 5 | 6 | 7 | 8 | 9 | 10 | 11 | 12 | 13 | 14
|  |  | -7 | -6 | -5 | -4 | -3 | -2 | -1 | 0 | 1 | 2 | 3 | 4 | 5 | 6 | 7 |  |  |  | -7 | -6 | -5 | -4 | -3 | -2 | -1 | 0 | 1 | 2 | 3 | 4 | 5 | 6 | 7 |  |  |  | -7 | -6 | -5 | -4 | -3 | -2 | -1 | 0 | 1 | 2 | 3 | 4 | 5 | 6 | 7 |  |  |  | -7 | -6 | -5 | -4 | -3 | -2 | -1 | 0 | 1 | 2 | 3 | 4 | 5 | 6 | 7 |  |  |  | -7 | -6 | -5 | -4 | -3 | -2 | -1 | 0 | 1 | 2 | 3 | 4 | 5 | 6 | 7
Rows | 10 | 5 | [15 empty] | Rows | 10 | 5 | [15 empty] | Rows | 10 | 5 | [15 empty] | Rows | 10 | 5 | [15 empty] | Rows | 10 | 5
| 9 | 4 | [7 empty] | 1 | 2 | 3 | 4 | [5 empty] | 9 | 4 | [16 empty] | 9 | 4 | [16 empty] | 9 | 4 | [16 empty] | 9 | 4
| 8 | 3 | [5 empty] | 8 | 9 | 10 | 11 | 12 | 13 | 14 | 15 |  |  |  | 8 | 3 | [5 empty] | 3.801698539 |  |  |  | 4.559494358 | [6 empty] | 8 | 3 | [16 empty] | 8 | 3 | [7 empty] | 3.038656058 | [8 empty] | 8 | 3 | [7 empty] | 3.558307113
| 7 | 2 |  |  |  |  | 19 | 20 | 21 | 22 | 23 | 24 | 25 | 26 | 27 | 28 |  |  | 7 | 2 | [16 empty] | 7 | 2 | [16 empty] | 7 | 2 | [16 empty] | 7 | 2
| 6 | 1 |  |  |  |  | 32 | 33 | 34 | 35 | 36 | 37 | 38 | 39 | 40 | 41 |  |  | 6 | 1 | [5 empty] | 3.980432268 |  | 4.929388485 | [5 empty] | 4.791819935 |  |  | 6 | 1 | [5 empty] | 4.905956 |  | 5.02551 |  | 5.672427 | [6 empty] | 6 | 1 | [11 empty] | 6.887879156 |  |  |  |  | 6 | 1
| 5 | 0 |  |  |  |  | 45 | 46 | 47 | 48 | 49 | 50 | 51 | 52 | 53 | 54 |  |  | 5 | 0 | [16 empty] | 5 | 0 | [6 empty] | 5.059424 | [6 empty] | 4.521214 |  |  | 5 | 0 | [7 empty] | 4.93155664 |  |  | 6.279269149 |  |  | 3.476816122 |  |  | 5 | 0 |  |  |  |  | 3.131673502 |  |  | 5.984779762 | [5 empty] | 5.968022529
| 4 | -1 |  |  |  |  | 58 | 59 | 60 | 61 | 62 | 63 | 64 | 65 | 66 | 67 |  |  | 4 | -1 | [5 empty] | 4.609606908 | [10 empty] | 4 | -1 |  |  |  |  | 4.932193 | [11 empty] | 4 | -1 | [9 empty] | 5.292308637 | [6 empty] | 4 | -1 | [9 empty] | 6.991110576
| 3 | -2 |  |  |  |  | 71 | 72 | 73 | 74 | 75 | 76 | 77 | 78 | 79 | 80 |  |  | 3 | -2 | [16 empty] | 3 | -2 | [9 empty] | 5.144772 | [6 empty] | 3 | -2 | [5 empty] | 3.823943755 | [5 empty] | 4.041006674 |  |  |  |  | 3 | -2 | [5 empty] | 4.280566354 | [5 empty] | 4.84506663
| 2 | -3 | [5 empty] | 84 | 85 | 86 | 87 | 88 | 89 | 90 | 91 |  |  |  | 2 | -3 | [9 empty] | 4.050785952 | [6 empty] | 2 | -3 | [10 empty] | 4.413339 | [5 empty] | 2 | -3 | [16 empty] | 2 | -3
| 1 | -4 | [7 empty] | 95 | 96 | 97 | 98 | [5 empty] | 1 | -4 | [16 empty] | 1 | -4 | [16 empty] | 1 | -4 | [16 empty] | 1 | -4
| 0 | -5 | [16 empty] | 0 | -5 | [16 empty] | 0 | -5 | [16 empty] | 0 | -5 | [16 empty] | 0 | -5

## Wafermap - SLOT1
[16 empty] | MPW40slot1 |  |  | SLOT 1 |  | RIB WGs
|  |  | 1 | 2 | 3 | 4 | 5 | 6 | 7 | [27 empty] | 1 | 2 | 3 | 4 | 5 | 6 | 7
| 8 | 9 | 10 | 11 | 12 | 13 | 14 | 15 | 16 | 17 | 18 | [23 empty] | 8 | 9 | 10 | 11 | 12 | 13 | 14 | 15 | 16 | 17 | 18
19 | 20 | 21 | 22 | 23 | 24 | 25 | 26 | 27 | 28 | 29 | 30 | 31 | [21 empty] | 19 | 20 | 21 | 22 | 23 | 24 | 25 | 26 | 27 | 28 | 29 | 30 | 31
32 | 33 | 34 | 35 | 36 | 37 | 38 | 39 | 40 | 41 | 42 | 43 | 44 | [21 empty] | 32 | 33 | 34 | 35 | 36 | 37 | 38 | 39 | 40 | 41 | 42 | 43 | 44
45 | 46 | 47 | 48 | 49 | 50 | 51 | 52 | 53 | 54 | 55 | 56 | 57 | [21 empty] | 45 | 46 | 47 | 48 | 49 | 50 | 51 | 52 | 53 | 54 | 55 | 56 | 57
58 | 59 | 60 | 61 | 62 | 63 | 64 | 65 | 66 | 67 | 68 | 69 | 70 | [21 empty] | 58 | 59 | 60 | 61 | 62 | 63 | 64 | 65 | 66 | 67 | 68 | 69 | 70
71 | 72 | 73 | 74 | 75 | 76 | 77 | 78 | 79 | 80 | 81 | 82 | 83 | [21 empty] | 71 | 72 | 73 | 74 | 75 | 76 | 77 | 78 | 79 | 80 | 81 | 82 | 83
| 84 | 85 | 86 | 87 | 88 | 89 | 90 | 91 | 92 | 93 | 94 | [23 empty] | 84 | 85 | 86 | 87 | 88 | 89 | 90 | 91 | 92 | 93 | 94
|  |  | 95 | 96 | 97 | 98 | 99 | 100 | 101 | [27 empty] | 95 | 96 | 97 | 98 | 99 | 100 | 101
|  |  | 0 | 1 | 2 | 3 | 4 | 5 | 6 | 7 | 8 | 9 | 10 | 11 | 12 | 13 | 14 |  |  | 0 | 1 | 2 | 3 | 4 | 5 | 6 | 7 | 8 | 9 | 10 | 11 | 12 | 13 | 14
|  |  | -7 | -6 | -5 | -4 | -3 | -2 | -1 | 0 | 1 | 2 | 3 | 4 | 5 | 6 | 7 |  |  | -7 | -6 | -5 | -4 | -3 | -2 | -1 | 0 | 1 | 2 | 3 | 4 | 5 | 6 | 7
| 10 | 5 | [15 empty] | 10 | 5
| 9 | 4 |  |  |  |  | 1 | 2 | 3 | 4 | 5 | 6 | 7 |  |  |  |  | 9 | 4
| 8 | 3 |  |  | 8 | 9 | 10 | 11 | 12 | 13 | 14 | 15 | 16 | 17 | 18 |  |  | 8 | 3
| 7 | 2 |  | 19 | 20 | 21 | 22 | 23 | 24 | 25 | 26 | 27 | 28 | 29 | 30 | 31 |  | 7 | 2 | [17 empty] | 14mJ
| 6 | 1 |  | 32 | 33 | 34 | 35 | 36 | 37 | 38 | 39 | 40 | 41 | 42 | 43 | 44 |  | 6 | 1 | [17 empty] | 17mJ
| 5 | 0 |  | 45 | 46 | 47 | 48 | 49 | 50 | 51 | 52 | 53 | 54 | 55 | 56 | 57 |  | 5 | 0 | [7 empty] | X | [9 empty] | 20mJ
| 4 | -1 |  | 58 | 59 | 60 | 61 | 62 | 63 | 64 | 65 | 66 | 67 | 68 | 69 | 70 |  | 4 | -1 | [17 empty] | 23mJ
| 3 | -2 |  | 71 | 72 | 73 | 74 | 75 | 76 | 77 | 78 | 79 | 80 | 81 | 82 | 83 |  | 3 | -2
| 2 | -3 |  |  | 84 | 85 | 86 | 87 | 88 | 89 | 90 | 91 | 92 | 93 | 94 |  |  | 2 | -3
| 1 | -4 |  |  |  |  | 95 | 96 | 97 | 98 | 99 | 100 | 101 |  |  |  |  | 1 | -4
| 0 | -5 | [15 empty] | 0 | -5
[20 empty] | 0 | 1 | 2 | 3 | 4 | 5 | 6 | 7 | 8 | 9 | 10 | 11 | 12 | 13 | 14
[20 empty] | -7 | -6 | -5 | -4 | -3 | -2 | -1 | 0 | 1 | 2 | 3 | 4 | 5 | 6 | 7
[18 empty] | 10 | 5
[18 empty] | 9 | 4 | [6 empty] | 1 | 2 | 3 | 4 | 5
[18 empty] | 8 | 3 |  |  |  |  | 8 | 9 | 10 | 11 | 12 | 13 | 14 | 15 | 16
[18 empty] | 7 | 2 |  |  |  | 19 | 20 | 21 | 22 | 23 | 24 | 25 | 26 | 27 | 28 | 29 |  |  |  | 14mJ
[18 empty] | 6 | 1 |  |  |  | 32 | 33 | 34 | 35 | 36 | 37 | 38 | 39 | 40 | 41 | 42 |  |  |  | 17mJ
[18 empty] | 5 | 0 |  |  |  | 45 | 46 | 47 | 48 | 49 | 50 | 51 | 52 | 53 | 54 | 55 |  |  |  | 20mJ
[18 empty] | 4 | -1 |  |  |  | 58 | 59 | 60 | 61 | 62 | 63 | 64 | 65 | 66 | 67 | 68 |  |  |  | 23mJ
[18 empty] | 3 | -2 |  |  |  | 71 | 72 | 73 | 74 | 75 | 76 | 77 | 78 | 79 | 80 | 81
[18 empty] | 2 | -3 |  |  |  |  | 84 | 85 | 86 | 87 | 88 | 89 | 90 | 91 | 92
[18 empty] | 1 | -4 | [6 empty] | 93 | 94 | 95 | 96 | 97 | 98 | 99
[18 empty] | 0 | -5

## PLAN
MPW41
Slot | Wgs | WGs | No of Chips | Duration
7 | Strip | 6 | 10 | 60
11 | Strip | 6 | 10 | 60
12 | Strip | 6 | 10 | 60
| Rib | 6 | 10 | 60
15 | Strip | 6 | 10 | 60
| Rib | 6 | 10 | 60
|  |  |  | 360 | mins
|  |  |  | 6 | hours

## Wafermap loss distribution
[13 empty] | SLOT 7 | [5 empty] | (AVG. PROP LOSS = 4.39 DB/CM) | [6 empty] | SLOT 11 | [5 empty] | (AVG. PROP LOSS = 5.04 DB/CM) | [8 empty] | SLOT 12 |  |  |  | (AVG. PROP LOSS = 4.72 DB/CM) |  |  | SLOT 15 |  |  |  | (AVG. PROP LOSS = 4.97 DB/CM)
|  |  | 1 | 2 | 3 | 4 | 5 | 6 | 7
| 8 | 9 | 10 | 11 | 12 | 13 | 14 | 15 | 16 | 17 | 18 |  |  | 3.801698539 |  |  |  | 4.559494358 | [24 empty] | 3.038656058 | [6 empty] | 3.558307113
19 | 20 | 21 | 22 | 23 | 24 | 25 | 26 | 27 | 28 | 29 | 30 | 31
32 | 33 | 34 | 35 | 36 | 37 | 38 | 39 | 40 | 41 | 42 | 43 | 44 |  | 3.980432268 |  | 4.929388485 | [5 empty] | 4.791819935 |  |  |  |  | 4.905956 |  | 5.02551 |  | 5.672427 | [14 empty] | 6.887879156
45 | 46 | 47 | 48 | 49 | 50 | 51 | 52 | 53 | 54 | 55 | 56 | 57 | [15 empty] | 5.059424 | [6 empty] | 4.521214 | [7 empty] | 4.93155664 |  | 6.279269149 |  | 3.476816122 | 3.131673502 |  | 5.984779762 |  |  |  | 5.968022529
58 | 59 | 60 | 61 | 62 | 63 | 64 | 65 | 66 | 67 | 68 | 69 | 70 |  | 4.609606908 | [11 empty] | 4.932193 | [17 empty] | 5.292308637 | [6 empty] | 6.991110576
71 | 72 | 73 | 74 | 75 | 76 | 77 | 78 | 79 | 80 | 81 | 82 | 83 | [18 empty] | 5.144772 | [10 empty] | 3.823943755 |  |  |  | 4.041006674 |  |  | 4.280566354 |  |  |  | 4.84506663
| 84 | 85 | 86 | 87 | 88 | 89 | 90 | 91 | 92 | 93 | 94 | [6 empty] | 4.050785952 | [13 empty] | 4.413339
|  |  | 95 | 96 | 97 | 98 | 99 | 100 | 101 | [24 empty] | 5.67146
WST | [12 empty] | wafer | [12 empty] | wafer
|  |  | 1 | 2 | 3 | 4 | 5 | 6 | 7 | [6 empty] | 1 | 2 | 3 | 4 | 5 | 6 | 7 | [9 empty] | 1 | 2 | 3 | 4 | 5 | 6 | 7
| 8 | 9 | 10 | 11 | 12 | 13 | 14 | 15 | 16 | 17 | 18 |  |  | 8 | 9 | 10 | 11 | 12 | 13 | 14 | 15 | 16 | 17 | 18 | [5 empty] | 8 | 9 | 10 | 11 | 12 | 13 | 14 | 15 | 16 | 17 | 18
19 | 20 | 21 | 22 | 23 | 24 | 25 | 26 | 27 | 28 | 29 | 30 | 31 | 19 | 20 | 21 | 22 | 23 | 24 | 25 | 26 | 27 | 28 | 29 | 30 | 31 |  |  |  | 19 | 20 | 21 | 22 | 23 | 24 | 25 | 26 | 27 | 28 | 29 | 30 | 31
32 | 33 | 34 | 35 | 36 | 37 | 38 | 39 | 40 | 41 | 42 | 43 | 44 | 32 | 33 | 34 | 35 | 36 | 37 | 38 | 39 | 40 | 41 | 42 | 43 | 44 |  |  |  | 32 | 33 | 34 | 35 | 36 | 37 | 38 | 39 | 40 | 41 | 42 | 43 | 44
45 | 46 | 47 | 48 | 49 | 50 | 51 | 52 | 53 | 54 | 55 | 56 | 57 | 45 | 46 | 47 | 48 | 49 | 50 | 51 | 52 | 53 | 54 | 55 | 56 | 57 |  |  |  | 45 | 46 | 47 | 48 | 49 | 50 | 51 | 52 | 53 | 54 | 55 | 56 | 57
58 | 59 | 60 | 61 | 62 | 63 | 64 | 65 | 66 | 67 | 68 | 69 | 70 | 58 | 59 | 60 | 61 | 62 | 63 | 64 | 65 | 66 | 67 | 68 | 69 | 70 |  |  |  | 58 | 59 | 60 | 61 | 62 | 63 | 64 | 65 | 66 | 67 | 68 | 69 | 70
71 | 72 | 73 | 74 | 75 | 76 | 77 | 78 | 79 | 80 | 81 | 82 | 83 | 71 | 72 | 73 | 74 | 75 | 76 | 77 | 78 | 79 | 80 | 81 | 82 | 83 |  |  |  | 71 | 72 | 73 | 74 | 75 | 76 | 77 | 78 | 79 | 80 | 81 | 82 | 83
| 84 | 85 | 86 | 87 | 88 | 89 | 90 | 91 | 92 | 93 | 94 |  |  | 84 | 85 | 86 | 87 | 88 | 89 | 90 | 91 | 92 | 93 | 94 | [5 empty] | 84 | 85 | 86 | 87 | 88 | 89 | 90 | 91 | 92 | 93 | 94
|  |  | 95 | 96 | 97 | 98 | 99 | 100 | 101 | [6 empty] | 95 | 96 | 97 | 98 | 99 | 100 | 101 | [9 empty] | 95 | 96 | 97 | 98 | 99 | 100 | 101

## Bottom notch (NEW) (2)
| SLOT 7 | [17 empty] | SLOT 7
|  |  | REFERENCE | [17 empty] | REFERENCE
|  |  | Columns | [17 empty] | Columns
|  |  | 0 | 1 | 2 | 3 | 4 | 5 | 6 | 7 | 8 | 9 | 10 | 11 | 12 | 13 | 14 |  |  |  | 0 | 1 | 2 | 3 | 4 | 5 | 6 | 7 | 8 | 9 | 10 | 11 | 12 | 13 | 14
|  |  | -7 | -6 | -5 | -4 | -3 | -2 | -1 | 0 | 1 | 2 | 3 | 4 | 5 | 6 | 7 |  |  |  | -7 | -6 | -5 | -4 | -3 | -2 | -1 | 0 | 1 | 2 | 3 | 4 | 5 | 6 | 7
Rows | 10 | 5 | [15 empty] | Rows | 10 | 5
| 9 | 4 |  |  |  |  | 1 | 2 | 3 | 4 | 5 | 6 | 7 | [5 empty] | 9 | 4 |  |  |  |  | 1 | 2 | 3 | 4 | 5 | 6 | 7
| 8 | 3 |  |  | 8 | 9 | 10 | 3.801698539 |  |  |  | 4.559494358 | [6 empty] | 8 | 3 |  |  | 8 | 9 | 10 | 11 | 12 | 13 | 14 | 15 | 16 | 17 | 18
| 7 | 2 |  | 19 | 20 | 21 | 22 | [11 empty] | 7 | 2 |  | 19 | 20 | 21 | 22 | 23 | 24 | 25 | 26 | 27 | 28 | 29 | 30 | 31
| 6 | 1 |  | 32 | 33 | 34 | 35 | 3.980432268 |  | 4.929388485 | [5 empty] | 4.791819935 |  |  | 6 | 1 |  | 32 | 33 | 34 | 35 | 36 | 37 | 38 | 39 | 40 | 41 | 42 | 43 | 44
| 5 | 0 |  | 45 | 46 | 47 | 48 | [11 empty] | 5 | 0 |  | 45 | 46 | 47 | 48 | 49 | 50 | 51 | 52 | 53 | 54 | 55 | 56 | 57
| 4 | -1 |  | 58 | 59 | 60 | 61 | 4.609606908 | [10 empty] | 4 | -1 |  | 58 | 59 | 60 | 61 | 62 | 63 | 64 | 65 | 66 | 67 | 68 | 69 | 70
| 3 | -2 |  | 71 | 72 | 73 | 74 | [11 empty] | 3 | -2 |  | 71 | 72 | 73 | 74 | 75 | 76 | 77 | 78 | 79 | 80 | 81 | 82 | 83
| 2 | -3 |  |  | 84 | 85 | 86 |  |  |  |  | 4.050785952 | [6 empty] | 2 | -3 |  |  | 84 | 85 | 86 | 87 | 88 | 89 | 90 | 91 | 92 | 93 | 94
| 1 | -4 |  |  |  |  | 95 | 96 | 97 | 98 | 99 | 100 | 101 | [5 empty] | 1 | -4 |  |  |  |  | 95 | 96 | 97 | 98 | 99 | 100 | 101
| 0 | -5 | [16 empty] | 0 | -5

## Bottom notch (NEW)
REFERENCE
Columns
|  |  | 0 | 1 | 2 | 3 | 4 | 5 | 6 | 7 | 8 | 9 | 10 | 11 | 12 | 13 | 14 | row | 9
|  |  | -7 | -6 | -5 | -4 | -3 | -2 | -1 | 0 | 1 | 2 | 3 | 4 | 5 | 6 | 7 | column | 13
Rows | 10 | 5
| 9 | 4 |  |  |  |  | 1 | 2 | 3 | 4 | 5 | 6 | 7
| 8 | 3 |  |  | 8 | 9 | 10 | 11 | 12 | 13 | 14 | 15 | 16 | 17 | 18
| 7 | 2 |  | 19 | 20 | 21 | 22 | 23 | 24 | 25 | 26 | 27 | 28 | 29 | 30 | 31
| 6 | 1 |  | 32 | 33 | 34 | 35 | 36 | 37 | 38 | 39 | 40 | 41 | 42 | 43 | 44
| 5 | 0 |  | 45 | 46 | 47 | 48 | 49 | 50 | 51 | 52 | 53 | 54 | 55 | 56 | 57
| 4 | -1 |  | 58 | 59 | 60 | 61 | 62 | 63 | 64 | 65 | 66 | 67 | 68 | 69 | 70
| 3 | -2 |  | 71 | 72 | 73 | 74 | 75 | 76 | 77 | 78 | 79 | 80 | 81 | 82 | 83
| 2 | -3 |  |  | 84 | 85 | 86 | 87 | 88 | 89 | 90 | 91 | 92 | 93 | 94
| 1 | -4 |  |  |  |  | 95 | 96 | 97 | 98 | 99 | 100 | 101
| 0 | -5

## Sheet5
8 | 3.801698539 | 0.065715203 | 1 | 4.776162 | 2.444326 | 10 | 3.038656058 | 0.029479292 | 10 | 3.56 | 0.03
12 | 4.559494358 | 0.082247904 | 33 | 4.905956 | 0.04575778 | 24 | 7.578810352 | 0.285974867 | 24 | 7.02 | 0.13
16 | 10.70761842 | 35.20995277 | 35 | 5.02551 | 0.02887959 | 36 | 8.527817665 | 0.722003928 | 36 | 9.83 | 1
33 | 3.980432268 | 0.028292244 | 37 | 5.672427 | 0.01316983 | 39 | 6.887879156 | 0.022577854 | 39 | 6.64 | 0.21
35 | 4.929388485 | 0.03434945 | 47 | 5.059424 | 0.02673183 | 48 | 4.93155664 | 0.016351369 | 45 | 3.13 | 0.02
37 | 12.8553909 | 117.3037983 | 54 | 4.521214 | 0.00784382 | 51 | 6.279269149 | 0.016077686 | 48 | 5.98 | 0.02
41 | 4.791819935 | 0.018803199 | 58 | 4.932193 | 0.02603451 | 54 | 3.476816122 | 0.006000173 | 51 | 7.2 | 0.19
59 | 4.609606908 | 0.054239011 | 76 | 5.144772 | 0.0185291 | 63 | 5.292308637 | 0.072220967 | 54 | 5.97 | 0.06
63 | 13.82874594 | 66.23440837 | 89 | 4.413339 | 0.01517155 | 72 | 3.823943755 | 0.056732106 | 63 | 6.99 | 0.08
65 | 9.361967802 | 84.8758775 | 95 | 11.42387 | 98.21441 | 78 | 4.041006674 | 0.014557971 | 72 | 4.28 | 0.01
67 | 11.39991143 | 65.89821656 | 100 | 5.67146 | 0.01940428 |  |  |  | 78 | 4.85 | 0.1
84 | 13.16041895 | 103.2249708
88 | 4.050785952 | 0.027279707
92 | 17.9821481 | 75.47875889 |  |  |  | 10 | 3.56 | 0.03
[6 empty] | 24 | 7.02 | 0.13
[6 empty] | 36 | 9.83 | 1
[6 empty] | 39 | 6.64 | 0.21
[6 empty] | 45 | 3.13 | 0.02
[6 empty] | 48 | 5.98 | 0.02
[6 empty] | 51 | 7.2 | 0.19
[6 empty] | 54 | 5.97 | 0.06
[6 empty] | 63 | 6.99 | 0.08
[6 empty] | 72 | 4.28 | 0.01
[6 empty] | 78 | 4.85 | 0.1

## Slot 7
WAFER ID | Platform |  | Reticle title | Slot | Wavelength | Wg length
MPW41 | 220nm SOI |  |  | 7 | 1550
No | Waveguide | Type | Chip | Propagation loss (dB/cm)/ (dB/unit) | MSE | Date | Status | Comment | Further action
1 | Straight | Strip | 8 | 3.801698539 | 0.065715203
2 |  |  | 12 | 4.559494358 | 0.082247904
3 |  |  | 16 | 10.70761842 | 35.20995277
4 |  |  | 33 | 3.980432268 | 0.028292244
5 |  |  | 35 | 4.929388485 | 0.03434945
6 |  |  | 37 | 12.8553909 | 117.3037983
7 |  |  | 41 | 4.791819935 | 0.018803199
8 |  |  | 59 | 4.609606908 | 0.054239011
9 |  |  | 63 | 13.82874594 | 66.23440837
|  |  | 65 | 9.361967802 | 84.8758775
|  |  | 67 | 11.39991143 | 65.89821656
|  |  | 84 | 13.16041895 | 103.2249708
|  |  | 88 | 4.050785952 | 0.027279707
10 |  |  | 92 | 17.9821481 | 75.47875889
10 | Straight |  | AVERAGE | 4.389032
11
12
13
14
15
16
17
18
19
20
20 |  |  | AVERAGE | #DIV/0!

## Slot 11
WAFER ID | Platform |  | Reticle title | Slot | Wavelength | Wg length
MPW41 | 220nm SOI |  |  | 11 | 1550
No | Waveguide | Type | Chip | Propagation loss (dB/cm)/ (dB/unit) | MSE | Date | Status | Comment | Further action
1 | Straight | Strip | 1 | 4.776162 | 2.444326
2 |  |  | 33 | 4.905956 | 0.04575778
3 |  |  | 35 | 5.02551 | 0.02887959
4 |  |  | 37 | 5.672427 | 0.01316983
5 |  |  | 47 | 5.059424 | 0.02673183
6 |  |  | 54 | 4.521214 | 0.00784382
7 |  |  | 58 | 4.932193 | 0.02603451
8 |  |  | 76 | 5.144772 | 0.0185291
9 |  |  | 89 | 4.413339 | 0.01517155
|  |  | 95 | 11.42387 | 98.21441
|  |  | 100 | 5.67146 | 0.01940428
10
10 | Straight |  | AVERAGE | 5.038477
11
12
13
14
15
16
17
18
19
20
20 |  |  | AVERAGE | #DIV/0!

## Slot 12
WAFER ID | Platform |  | Reticle title | Slot | Wavelength | Wg length
MPW41 | 220nm SOI |  |  | 12 | 1550
No | Waveguide | Type | Chip | Propagation loss (dB/cm)/ (dB/unit) | MSE | Date | Status | Comment | Further action
1 | Straight | Strip | 10 | 3.038656058 | 0.029479292
2 |  |  | 24 | 7.054580695 | 0.209108913 |  |  | remove wg5
3 |  |  | 36 | 7.559376003 | 0.332702489 |  |  | remove wg5
4 |  |  | 39 | 6.887879156 | 0.022577854
5 |  |  | 48 | 4.93155664 | 0.016351369
6 |  |  | 51 | 6.279269149 | 0.016077686
7 |  |  | 54 | 3.476816122 | 0.006000173
8 |  |  | 63 | 5.292308637 | 0.072220967
9 |  |  | 72 | 3.823943755 | 0.056732106
|  |  | 78 | 4.041006674 | 0.014557971
10
10 | Straight |  | AVERAGE | 4.72143
11
12
13
14
15
16
17
18
19
20
20 |  |  | AVERAGE | #DIV/0!

## Slot 15
WAFER ID | Platform |  | Reticle title | Slot | Wavelength | Wg length
MPW41 | 220nm SOI |  |  | 12 | 1550
No | Waveguide | Type | Chip | Propagation loss (dB/cm)/ (dB/unit) | MSE | Date | Status | Comment | Further action
1 | Straight | Strip | 10 | 3.558307113 | 0.028701681
2 |  |  | 24 | 7.016000035 | 0.127387222
3 |  |  | 36 | 9.827297494 | 0.999592452
4 |  |  | 39 | 6.643575219 | 0.211566488
5 |  |  | 45 | 3.131673502 | 0.021843169
6 |  |  | 48 | 5.984779762 | 0.023518732
7 |  |  | 51 | 7.200541731 | 0.188975598
8 |  |  | 54 | 5.968022529 | 0.059906563
9 |  |  | 63 | 6.991110576 | 0.082693401
|  |  | 72 | 4.280566354 | 0.006944013
|  |  | 78 | 4.84506663 | 0.101145451
10
10 | Straight |  | AVERAGE | 4.965646638
11 |  |  | 10 | 3.542798179 | 0.0428601
12 |  |  | 24 | 7.425316657 | 0.057048755 |  |  | removed wg5
13 |  |  | 36 | 10.70118095 | 0.888450839
14 |  |  | 39 | 7.203804327 | 0.06626441
15 |  |  | 45 | 3.277446173 | 0.015765017
16 |  |  | 48 | 6.193385307 | 0.000465079
17 |  |  | 51 | 7.786917187 | 0.008394457
18 |  |  | 54 | 6.292348225 | 0.005710118
19 |  |  | 63 | 7.275757576 | 0.059220969
|  |  | 72 | 4.177058789 | 0.001844966
|  |  | 78 | 5.26351116 | 0.011641517
20
20 |  |  | AVERAGE | 5.843834358